## Apr 15 24 results to date
DELTA RESOURCES LIMITED
DELTA-1 PROPERTY, THUNDER BAY ONTARIO
COMPLETE TABLE OF 2024 DRILL RESULTS 2024 (Apr. 15, 2024)
DRILL HOLE NO | Easting | Northing | Elevation (m) | Azimuth | Incl. | Length (m) | FROM (m) | TO (m) | Au Grade (g/t) | CORE LENGTH (m)
(UTM Zone 16)
D1-24-34* | 290367.5513 | 5385356.518 | 449.4958 | 180 | -70 | 344.3 | 33 | 196 | 0.76 | 163
[6 empty] | incl. | 33 | 75.5 | 1.31 | 42.5
[6 empty] | incl. | 33 | 45 | 2.08 | 12
[6 empty] | incl. | 115.5 | 142 | 1.11 | 26.5
[6 empty] | incl. | 150 | 171 | 1.09 | 21
[7 empty] | 217 | 224.1 | 1.17 | 7.1
D1-24-87 | 290362.9421 | 5385283.625 | 454.5500422 | 180 | 45 | 222 | 35.3 | 45.8 | 1.66 | 10.5
[6 empty] | incl. | 41.7 | 45.8 | 3.63 | 4.1
[7 empty] | 65.5 | 70.9 | 1.23 | 5.4
[7 empty] | 102.5 | 121 | 0.37 | 18.5
[7 empty] | 192 | 192.8 | 22.3 | 0.8
D1-24-88 | 290539 | 5385267 | 443.4642797 | 180 | 45 | 294 | 114 | 126.2 | 1.05 | 12.2
[6 empty] | incl. | 125.3 | 126.2 | 7.24 | 0.9
D1-24-89 | 290599.0184 | 5384971.788 | 455.4301671 | 0 | 45 | 348 | 169.5 | 171 | 4.31 | 1.5
[7 empty] | 199.9 | 216 | 1.03 | 16.1
[6 empty] | incl. | 215 | 216 | 9.4 | 1
[7 empty] | 276 | 282 | 1.05 | 6
[7 empty] | 294 | 313 | 0.42 | 19
D1-24-90 | 290658 | 5385194 | 444.7462038 | 180 | 45 | 300 | 106 | 109 | 1.38 | 3
[7 empty] | 113 | 123 | 15.94 | 10
[6 empty] | incl. | 113.8 | 114.8 | 57.8 | 1
[6 empty] | incl. | 120.2 | 121.1 | 99.4 | 0.9
[7 empty] | 132.4 | 143.5 | 0.64 | 11.1
[7 empty] | 212.5 | 218.3 | 1.6 | 5.8
D1-24-91 | 290200 | 5385472 | 435 | 180 | 45 | 333 | 236.9 | 246 | 1.26 | 9.1
D1-24-92 | 289882 | 5385500 | 433 | 180 | 45 | 228 | 146.8 | 153 | 1.42 | 6.2
D1-24-93 | 289956 | 5385490 | 429 | 180 | 48 | 369 | 113.7 | 116.5 | 1.62 | 2.8
[7 empty] | 262.1 | 267.5 | 2.39 | 5.4
[6 empty] | incl. | 263.1 | 266.3 | 3.71 | 3.2
[7 empty] | 328 | 332.6 | 1.33 | 4.6
D1-24-94 | 290101 | 5385475 | 434 | 180 | 48 | 270 | 196 | 239 | 0.64 | 43
[6 empty] | incl. | 199.1 | 232.5 | 0.72 | 33.4
[7 empty] | 259 | 267.5 | 0.68 | 8.5
D1-24-95 | 290155 | 5385476 | 437 | 180 | 43 | 264 | 56.6 | 81.5 | 0.76 | 24.9
[7 empty] | 99.25 | 106.9 | 0.85 | 7.65
[7 empty] | 143 | 157 | 0.43 | 14
[7 empty] | 165.9 | 167 | 3.67 | 1.1
[7 empty] | 181 | 190 | 1.68 | 9
[6 empty] | incl. | 181 | 182 | 11.5 | 1
[7 empty] | 205.3 | 242.1 | 1.08 | 36.8
[6 empty] | incl. | 205.3 | 229.4 | 1.42 | 24.1
D1-24-96 | 289886 | 5385598 | 427 | 182 | 45 | 474 | 225.1 | 242.6 | 0.36 | 17.5
[7 empty] | 358.5 | 388 | 1.64 | 29.5
[6 empty] | incl. | 384.5 | 388 | 7.46 | 3.5
D1-24-17ext | 289682 | 5385634 | 421 | 180 | 44 | 103.6 | 389.6 | 407 | 0.87 | 17.4
[6 empty] | incl. | 395 | 407 | 1.18 | 12
[6 empty] | and | 399 | 401.2 | 3.16 | 2.2